## sheet1
Filename | class label (object) | regression label (property hardness)
100Cr6_Oel_1h_2,25mm____5_8.tif | 4 | 858
100Cr6_Oel_1h_2,5mm____3_5.tif | 4 | 844
100Cr6_Oel_1h_2mm____4_8.tif | 4 | 856
100Cr6_Oel_1h_2,75mm____1_3.tif | 4 | 874
100Cr6_Oel_1h_1,5mm____5_6.tif | 4 | 886
100Cr6_Oel_1h_2mm____1_4.tif | 4 | 856
100Cr6_Oel_1h_2,25mm____8_2.tif | 4 | 858
100Cr6_Oel_1h_1,5mm____5_5.tif | 4 | 886
100Cr6_Oel_1h_2,75mm____3_7.tif | 4 | 874
100Cr6_Oel_1h_1,75mm____7_11.tif | 4 | 856
100Cr6_Oel_1h_2mm____5_12.tif | 4 | 856
100Cr6_Oel_1h_2,5mm____4_5.tif | 4 | 844
100Cr6_Oel_1h_1,75mm____5_5.tif | 4 | 856
100Cr6_Oel_1h_2,5mm____4_7.tif | 4 | 844
100Cr6_Oel_1h_2,5mm____7_6.tif | 4 | 844
100Cr6_Oel_1h_2,25mm____3_3.tif | 4 | 858
100Cr6_Oel_1h_2mm____7_2.tif | 4 | 856
100Cr6_Oel_1h_2,5mm____4_3.tif | 4 | 844
100Cr6_Oel_2h_1,75mm____1_6.tif | 4 | 858
100Cr6_Oel_2h_3mm____6_6.tif | 4 | 883
100Cr6_Oel_2h_1,5mm____1_12.tif | 4 | 840
100Cr6_Oel_2h_2,25mm____7_1.tif | 4 | 865
100Cr6_Oel_2h_1,75mm____5_11.tif | 4 | 858
100Cr6_Oel_2h_1,75mm____6_4.tif | 4 | 858
100Cr6_Oel_2h_2mm____9_10.tif | 4 | 874
100Cr6_Oel_2h_1mm____2_2.tif | 4 | 874
100Cr6_Oel_2h_3mm____1_4.tif | 4 | 883
100Cr6_Oel_2h_1,25mm____6_8.tif | 4 | 867
100Cr6_Oel_2h_2mm____6_6.tif | 4 | 874
100Cr6_Oel_2h_2mm____5_5.tif | 4 | 874
100Cr6_Oel_2h_1,75mm____4_3.tif | 4 | 858
100Cr6_Oel_2h_1mm____6_12.tif | 4 | 874
100Cr6_Oel_2h_1,75mm____7_11.tif | 4 | 858
100Cr6_Oel_2h_1,5mm____5_11.tif | 4 | 840
100Cr6_Oel_2h_3mm____9_6.tif | 4 | 883
100Cr6_Oel_2h_2,75mm____5_2.tif | 4 | 860
100Cr6_Oel_4h_1,75mm____2_11.tif | 4 | 853
100Cr6_Oel_4h_1,5mm____1_1.tif | 4 | 961
100Cr6_Oel_4h_0,75mm____4_9.tif | 4 | 860
100Cr6_Oel_4h_2,25mm____2_1.tif | 4 | 851
100Cr6_Oel_4h_1mm____6_4.tif | 4 | 874
100Cr6_Oel_4h_0,75mm____3_3.tif | 4 | 860
100Cr6_Oel_4h_2,75mm____5_7.tif | 4 | 894
100Cr6_Oel_4h_3mm____8_11.tif | 4 | 872
100Cr6_Oel_4h_0,75mm____6_4.tif | 4 | 860
100Cr6_Oel_4h_2,25mm____9_5.tif | 4 | 851
100Cr6_Oel_4h_2,75mm____1_7.tif | 4 | 894
100Cr6_Oel_4h_1,75mm____4_4.tif | 4 | 853
100Cr6_Oel_4h_1mm____8_7.tif | 4 | 874
100Cr6_Oel_4h_2,5mm____9_4.tif | 4 | 858
100Cr6_Oel_4h_2,5mm____1_11.tif | 4 | 858
100Cr6_Oel_4h_2,5mm____2_8.tif | 4 | 858
100Cr6_Oel_4h_0,75mm____2_9.tif | 4 | 860
100Cr6_Oel_4h_1,75mm____4_10.tif | 4 | 853
100Cr6_Oel_6h_1mm____9_10.tif | 4 | 884
100Cr6_Oel_6h_2mm____3_3.tif | 4 | 863
100Cr6_Oel_6h_1,25mm____1_11.tif | 4 | 937
100Cr6_Oel_6h_1,25mm____2_7.tif | 4 | 937
100Cr6_Oel_6h_0,75mm____9_12.tif | 4 | 894
100Cr6_Oel_6h_0,75mm____1_2.tif | 4 | 894
100Cr6_Oel_6h_2mm____9_4.tif | 4 | 863
100Cr6_Oel_6h_0,75mm____1_3.tif | 4 | 894
100Cr6_Oel_6h_2mm____8_11.tif | 4 | 863
100Cr6_Oel_6h_1,75mm____4_5.tif | 4 | 863
100Cr6_Oel_6h_0,75mm____5_4.tif | 4 | 894
100Cr6_Oel_6h_0,75mm____8_8.tif | 4 | 894
100Cr6_Oel_6h_1,25mm____5_10.tif | 4 | 937
100Cr6_Oel_6h_1,5mm____3_12.tif | 4 | 927
100Cr6_Oel_6h_1,25mm____1_5.tif | 4 | 937
100Cr6_Oel_6h_1,5mm____6_8.tif | 4 | 927
100Cr6_Oel_6h_1,25mm____3_5.tif | 4 | 937
100Cr6_Oel_6h_1mm____3_5.tif | 4 | 884
100Cr6_Oel_8h_1mm____2_6.tif | 4 | 833
100Cr6_Oel_8h_1mm____1_6.tif | 4 | 833
100Cr6_Oel_8h_1,5mm____3_5.tif | 4 | 849
100Cr6_Oel_8h_0,75mm____6_6.tif | 4 | 856
100Cr6_Oel_8h_1mm____6_6.tif | 4 | 833
100Cr6_Oel_8h_1,75mm____8_3.tif | 4 | 841
100Cr6_Oel_8h_1mm____8_4.tif | 4 | 833
100Cr6_Oel_8h_1mm____1_2.tif | 4 | 833
100Cr6_Oel_8h_2mm____2_11.tif | 4 | 862
100Cr6_Oel_8h_2mm____1_11.tif | 4 | 862
100Cr6_Oel_8h_1,25mm____1_8.tif | 4 | 831
100Cr6_Oel_8h_1,5mm____1_12.tif | 4 | 849
100Cr6_Oel_8h_1,25mm____1_9.tif | 4 | 831
100Cr6_Oel_8h_1,5mm____8_1.tif | 4 | 849
100Cr6_Oel_8h_1mm____8_6.tif | 4 | 833
100Cr6_Oel_8h_1,75mm____3_11.tif | 4 | 841
100Cr6_Oel_8h_1,75mm____9_1.tif | 4 | 841
100Cr6_Oel_8h_1,75mm____7_6.tif | 4 | 841
100Cr6_Oel_Az_2,5mm____4_2.tif | 4 | 867
100Cr6_Oel_Az_2,5mm____4_6.tif | 4 | 867
100Cr6_Oel_Az_1,75mm____9_2.tif | 4 | 840
100Cr6_Oel_Az_1,25mm____8_11.tif | 4 | 835
100Cr6_Oel_Az_2mm_crop____3_1.tif | 4 | 853
100Cr6_Oel_Az_1,25mm____4_1.tif | 4 | 835
100Cr6_Oel_Az_2,5mm____2_12.tif | 4 | 867
100Cr6_Oel_Az_1,25mm____4_7.tif | 4 | 835
100Cr6_Oel_Az_2,25mm____5_6.tif | 4 | 863
100Cr6_Oel_Az_2,75mm____8_11.tif | 4 | 818
100Cr6_Oel_Az_2mm_crop____2_6.tif | 4 | 853
100Cr6_Oel_Az_2,5mm____1_3.tif | 4 | 867
100Cr6_Oel_Az_2,75mm____7_12.tif | 4 | 818
100Cr6_Oel_Az_1,75mm____3_10.tif | 4 | 840
100Cr6_Oel_Az_2,5mm____8_6.tif | 4 | 867
100Cr6_Oel_Az_2,25mm____9_7.tif | 4 | 863
100Cr6_Oel_Az_2mm_crop____1_4.tif | 4 | 853
100Cr6_Oel_Az_1,75mm____1_10.tif | 4 | 840
P1B_A_06____9_11.jpg | 3 | 714
P1B_A_11____9_2.jpg | 3 | 714
P1B_A_17____7_12.jpg | 3 | 707
P1B_A_29____4_4.jpg | 3 | 717
P1B_A_15____6_12.jpg | 3 | 721
P1B_H_14____4_4.jpg | 3 | 743
P1B_G_07____6_8.jpg | 3 | 721
P1B_B_12____9_10.jpg | 3 | 794
P1B_D_26____6_3.jpg | 3 | 732
P1B_H_05____7_8.jpg | 3 | 732
P1B_B_09____1_11.jpg | 3 | 732
P1B_G_16____7_2.jpg | 3 | 739
P1B_A_18____4_5.jpg | 3 | 714
P1B_A_15____5_11.jpg | 3 | 721
P1B_A_17____4_7.jpg | 3 | 707
P1B_A_06____4_12.jpg | 3 | 714
P1B_A_10____8_10.jpg | 3 | 717
P1B_A_08____2_10.jpg | 3 | 707
P1B_H_09____5_1.jpg | 3 | 747
P1B_E_13____1_2.jpg | 3 | 704
P1B_H_09____7_10.jpg | 3 | 747
P1B_B_09____5_8.jpg | 3 | 732
P1B_B_09____1_8.jpg | 3 | 732
P1B_D_04____4_10.jpg | 3 | 721
P1B_A_17____4_1.jpg | 3 | 707
P1B_D_04____7_8.jpg | 3 | 721
P1B_C_06____6_8.jpg | 3 | 725
P1B_H_05____6_5.jpg | 3 | 732
P1B_H_17____9_2.jpg | 3 | 700
P1B_E_13____3_7.jpg | 3 | 704
P1B_A_23____9_9.jpg | 3 | 714
P1B_A_29____9_12.jpg | 3 | 717
P1B_H_19____2_8.jpg | 3 | 721
P1B_A_18____1_9.jpg | 3 | 714
P1B_H_11____8_5.jpg | 3 | 690
P1B_A_29____3_4.jpg | 3 | 717
P1B_A_15____6_5.jpg | 3 | 721
P1B_A_18____2_2.jpg | 3 | 714
P1B_H_13____5_10.jpg | 3 | 743
P1B_A_08____4_11.jpg | 3 | 707
P1B_H_17____4_5.jpg | 3 | 700
P1B_A_17____7_10.jpg | 3 | 707
P1B_E_03____4_11.jpg | 3 | 693
P1B_A_20____9_5.jpg | 3 | 707
P1B_A_21____2_2.jpg | 3 | 704
P1B_A_07____6_7.jpg | 3 | 732
P1B_H_18____5_3.jpg | 3 | 710
P1B_H_22____5_11.jpg | 3 | 725
P1B_H_19____7_6.jpg | 3 | 721
P1B_H_12____5_8.jpg | 3 | 717
P1B_A_14____9_11.jpg | 3 | 707
P1B_H_13____1_11.jpg | 3 | 743
P1B_A_26____4_12.jpg | 3 | 704
P1B_H_15____1_12.jpg | 3 | 750
1B--07____1_4.jpg | 3 | 721
1B--02____4_5.jpg | 3 | 700
1B--09____5_11.jpg | 3 | 728
1B--06____4_7.jpg | 3 | 721
1B--05____5_10.jpg | 3 | 714
1B--05____9_4.jpg | 3 | 714
1B--07____3_4.jpg | 3 | 721
1B--08____8_2.jpg | 3 | 704
1B--03____3_8.jpg | 3 | 710
1B--05____6_11.jpg | 3 | 714
1B--02____2_9.jpg | 3 | 700
1B--09____9_10.jpg | 3 | 728
1B--09____1_4.jpg | 3 | 728
1B--07____8_11.jpg | 3 | 721
1B--05____2_12.jpg | 3 | 714
1B--08____3_9.jpg | 3 | 704
1B--06____7_7.jpg | 3 | 721
1B--06____3_4.jpg | 3 | 721
1B--05____6_10.jpg | 3 | 714
1B--08____6_5.jpg | 3 | 704
1B--08____1_12.jpg | 3 | 704
1B--09____6_6.jpg | 3 | 728
1B--05____3_2.jpg | 3 | 714
1B--10____7_3.jpg | 3 | 710
1B--07____4_5.jpg | 3 | 721
1B--03____7_12.jpg | 3 | 710
1B--06____7_12.jpg | 3 | 721
1B--07____4_3.jpg | 3 | 721
1B--02____4_4.jpg | 3 | 700
1B--03____7_3.jpg | 3 | 710
1B--05____2_9.jpg | 3 | 714
1B--07____8_6.jpg | 3 | 721
1B--03____8_2.jpg | 3 | 710
1B--07____7_10.jpg | 3 | 721
1B--02____5_12.jpg | 3 | 700
1B--07____9_4.jpg | 3 | 721
1B--10____2_12.jpg | 3 | 710
1B--03____5_5.jpg | 3 | 710
1B--09____3_3.jpg | 3 | 728
1B--10____6_12.jpg | 3 | 710
1B--07____2_2.jpg | 3 | 721
1B--09____7_8.jpg | 3 | 728
1B--03____8_4.jpg | 3 | 710
1B--06____6_1.jpg | 3 | 721
1B--07____7_12.jpg | 3 | 721
1B--03____2_6.jpg | 3 | 710
1B--02____8_3.jpg | 3 | 700
1B--02____1_6.jpg | 3 | 700
1B--02____3_11.jpg | 3 | 700
1B--04____2_5.jpg | 3 | 704
1B--10____5_1.jpg | 3 | 710
1B--10____5_8.jpg | 3 | 710
1B--06____2_4.jpg | 3 | 721
1B--09____2_11.jpg | 3 | 728
P2_A_18____9_2.jpg | 2 | 554
P2_B_26____9_6.jpg | 2 | 557
P2_B_02____8_9.jpg | 2 | 552
P2_A_16____5_12.jpg | 2 | 540
P2_B_02____4_10.jpg | 2 | 552
P2_B_49____8_3.jpg | 2 | 538
P2_B_43____7_1.jpg | 2 | 545
P2_B_43____5_7.jpg | 2 | 545
P2_A_19____9_7.jpg | 2 | 538
P2_A_11____9_8.jpg | 2 | 564
P2_B_51____1_10.jpg | 2 | 554
P2_B_09____6_10.jpg | 2 | 559
P2_B_12____4_3.jpg | 2 | 559
P2_B_40____6_2.jpg | 2 | 538
P2_B_12____3_12.jpg | 2 | 559
P2_B_51____1_8.jpg | 2 | 554
P2_B_49____2_8.jpg | 2 | 538
P2_A_16____9_8.jpg | 2 | 540
P2_B_40____6_7.jpg | 2 | 538
P2_B_12____2_3.jpg | 2 | 559
P2_B_26____4_10.jpg | 2 | 557
P2_B_01____3_1.jpg | 2 | 545
P2_B_26____6_12.jpg | 2 | 557
P2_B_49____1_10.jpg | 2 | 538
P2_B_43____4_2.jpg | 2 | 545
P2_B_26____1_5.jpg | 2 | 557
P2_B_14____5_4.jpg | 2 | 572
P2_B_09____8_6.jpg | 2 | 559
P2_B_12____8_2.jpg | 2 | 559
P2_A_18____8_5.jpg | 2 | 554
P2_B_31____8_12.jpg | 2 | 554
P2_B_51____9_7.jpg | 2 | 554
P2_A_18____5_2.jpg | 2 | 554
P2_B_03____5_8.jpg | 2 | 564
P2_A_11____8_6.jpg | 2 | 564
P2_A_13____4_7.jpg | 2 | 538
P2_B_01____3_11.jpg | 2 | 545
P2_A_16____6_1.jpg | 2 | 540
P2_B_43____6_5.jpg | 2 | 545
P2_B_49____5_10.jpg | 2 | 538
P2_B_01____1_7.jpg | 2 | 545
P2_A_16____8_10.jpg | 2 | 540
P2_A_13____8_3.jpg | 2 | 538
P2_B_26____6_6.jpg | 2 | 557
P2_B_14____1_1.jpg | 2 | 572
P2_A_13____6_12.jpg | 2 | 538
P2_A_19____3_12.jpg | 2 | 538
P2_A_11____9_10.jpg | 2 | 564
P2_A_13____8_6.jpg | 2 | 538
P2_B_49____2_6.jpg | 2 | 538
P2_A_11____3_11.jpg | 2 | 564
P2_B_49____8_9.jpg | 2 | 538
P2_B_01____3_3.jpg | 2 | 545
P2_B_40____7_9.jpg | 2 | 538
P2_A_18____7_12.jpg | 2 | 554
P2_B_26____2_1.jpg | 2 | 557
P2_B_01____4_3.jpg | 2 | 545
P2_B_02____6_3.jpg | 2 | 552
P2_A_21____3_12.jpg | 2 | 547
P2_A_16____3_2.jpg | 2 | 540
P2_B_09____3_10.jpg | 2 | 559
P2_B_40____2_2.jpg | 2 | 538
P2_B_43____1_9.jpg | 2 | 545
P2_B_43____3_10.jpg | 2 | 545
P2_A_18____6_9.jpg | 2 | 554
P2_A_13____9_10.jpg | 2 | 538
P2_A_13____8_1.jpg | 2 | 538
P2_B_31____1_1.jpg | 2 | 554
P2_A_21____3_1.jpg | 2 | 547
P2_B_51____1_1.jpg | 2 | 554
P2_B_14____1_10.jpg | 2 | 572
P2_A_19____8_9.jpg | 2 | 538
P2_B_14____1_4.jpg | 2 | 572
P2_B_49____8_2.jpg | 2 | 538
P2_A_19____7_6.jpg | 2 | 538
P2_B_12____5_6.jpg | 2 | 559
P2_B_01____7_1.jpg | 2 | 545
P2_B_40____9_2.jpg | 2 | 538
P2_B_51____1_4.jpg | 2 | 554
P2_A_16____9_9.jpg | 2 | 540
P2_B_03____1_11.jpg | 2 | 564
P2_B_49____3_6.jpg | 2 | 538
P2_B_26____9_8.jpg | 2 | 557
P2_B_09____1_10.jpg | 2 | 559
P2_B_31____2_2.jpg | 2 | 554
P2_B_51____7_4.jpg | 2 | 554
P2_B_12____5_1.jpg | 2 | 559
P2_B_43____9_1.jpg | 2 | 545
P2_A_13____6_10.jpg | 2 | 538
P2_B_51____3_6.jpg | 2 | 554
P2_A_13____2_1.jpg | 2 | 538
P2_B_01____7_7.jpg | 2 | 545
P2_B_26____6_8.jpg | 2 | 557
P2_A_16____2_4.jpg | 2 | 540
P2_A_13____3_7.jpg | 2 | 538
P2_A_19____7_7.jpg | 2 | 538
P2_A_13____9_4.jpg | 2 | 538
P2_B_51____9_5.jpg | 2 | 554
P2_B_09____5_9.jpg | 2 | 559
P2_A_16____3_11.jpg | 2 | 540
P2_A_18____4_11.jpg | 2 | 554
P2_B_12____9_8.jpg | 2 | 559
P2_A_18____8_8.jpg | 2 | 554
P2_B_26____8_7.jpg | 2 | 557
P2_A_16____4_5.jpg | 2 | 540
P2_B_03____7_5.jpg | 2 | 564
P2_A_19____7_12.jpg | 2 | 538
P2_B_03____7_6.jpg | 2 | 564
P3_A_27____4_12.jpg | 1 | 414
P3_A_28____1_2.jpg | 1 | 446
P3_A_18____8_3.jpg | 1 | 406
P3_A_20____3_3.jpg | 1 | 409
P3_A_18____4_3.jpg | 1 | 406
P3_A_28____8_6.jpg | 1 | 446
P3_A_27____1_7.jpg | 1 | 414
P3_A_22____2_3.jpg | 1 | 403
P3_A_18____4_11.jpg | 1 | 406
P3_A_20____6_10.jpg | 1 | 409
P3_B_34____6_7.jpg | 1 | 409
P3_B_34____9_1.jpg | 1 | 409
P3_A_27____9_5.jpg | 1 | 414
P3_A_28____2_7.jpg | 1 | 446
P3_A_18____9_3.jpg | 1 | 406
P3_A_20____7_3.jpg | 1 | 409
P3_B_34____6_9.jpg | 1 | 409
P3_A_22____3_6.jpg | 1 | 403
P3_B_34____6_6.jpg | 1 | 409
P3_A_18____9_1.jpg | 1 | 406
P3_A_27____8_9.jpg | 1 | 414
P3_A_20____2_12.jpg | 1 | 409
P3_A_28____6_10.jpg | 1 | 446
P3_A_20____9_3.jpg | 1 | 409
P3_B_34____2_1.jpg | 1 | 409
P3_A_20____1_10.jpg | 1 | 409
P3_A_28____7_2.jpg | 1 | 446
P3_B_34____1_3.jpg | 1 | 409
P3_A_28____8_4.jpg | 1 | 446
P3_A_18____5_11.jpg | 1 | 406
P3_A_22____8_7.jpg | 1 | 403
P3_A_18____5_10.jpg | 1 | 406
P3_A_22____6_4.jpg | 1 | 403
P3_A_28____3_8.jpg | 1 | 446
P3_A_20____6_12.jpg | 1 | 409
P3_A_20____4_4.jpg | 1 | 409
P3_A_20____1_5.jpg | 1 | 409
P3_A_20____1_4.jpg | 1 | 409
P3_A_20____4_6.jpg | 1 | 409
P3_A_20____7_8.jpg | 1 | 409
P3_A_27____3_7.jpg | 1 | 414
P3_A_28____5_8.jpg | 1 | 446
P3_A_27____5_10.jpg | 1 | 414
P3_B_34____4_2.jpg | 1 | 409
P3_A_20____3_6.jpg | 1 | 409
P3_A_27____6_2.jpg | 1 | 414
P3_A_18____8_10.jpg | 1 | 406
P3_A_27____1_6.jpg | 1 | 414
P3_B_34____7_5.jpg | 1 | 409
P3_A_20____6_9.jpg | 1 | 409
P3_A_18____2_3.jpg | 1 | 406
P3_A_18____5_12.jpg | 1 | 406
P3_A_22____3_1.jpg | 1 | 403
P3_A_18____2_4.jpg | 1 | 406
3--07____9_2.jpg | 1 | 422
3--05____9_1.jpg | 1 | 423
3--08____9_2.jpg | 1 | 418
3--09____5_7.jpg | 1 | 426
3--10____2_1.jpg | 1 | 415
3--07____8_7.jpg | 1 | 422
3--07____5_4.jpg | 1 | 422
3--07____6_9.jpg | 1 | 422
3--07____6_3.jpg | 1 | 422
3--02____7_2.jpg | 1 | 417
3--07____6_10.jpg | 1 | 422
3--03____8_9.jpg | 1 | 405
3--03____5_1.jpg | 1 | 405
3--02____2_6.jpg | 1 | 417
3--02____1_9.jpg | 1 | 417
3--10____6_11.jpg | 1 | 415
3--03____3_4.jpg | 1 | 405
3--07____1_4.jpg | 1 | 422
3--08____8_3.jpg | 1 | 418
3--07____4_5.jpg | 1 | 422
3--05____6_8.jpg | 1 | 423
3--10____5_4.jpg | 1 | 415
3--10____4_2.jpg | 1 | 415
3--04____2_3.jpg | 1 | 409
3--06____5_3.jpg | 1 | 417
3--09____7_7.jpg | 1 | 426
3--05____1_10.jpg | 1 | 423
3--04____6_4.jpg | 1 | 409
3--02____5_11.jpg | 1 | 417
3--07____2_10.jpg | 1 | 422
3--02____1_5.jpg | 1 | 417
3--02____7_8.jpg | 1 | 417
3--10____8_1.jpg | 1 | 415
3--02____5_8.jpg | 1 | 417
3--08____3_6.jpg | 1 | 418
3--05____7_9.jpg | 1 | 423
3--09____3_5.jpg | 1 | 426
3--09____6_11.jpg | 1 | 426
3--09____8_1.jpg | 1 | 426
3--02____3_5.jpg | 1 | 417
3--04____9_5.jpg | 1 | 409
3--07____8_8.jpg | 1 | 422
3--02____4_12.jpg | 1 | 417
3--09____3_1.jpg | 1 | 426
3--07____1_10.jpg | 1 | 422
3--07____1_7.jpg | 1 | 422
3--08____2_8.jpg | 1 | 418
3--07____4_4.jpg | 1 | 422
3--05____4_1.jpg | 1 | 423
3--02____4_3.jpg | 1 | 417
3--07____6_2.jpg | 1 | 422
3--05____4_12.jpg | 1 | 423
3--09____2_4.jpg | 1 | 426
3--08____1_6.jpg | 1 | 418
P93-02_B_08____5_12.jpg | 5 | 954
P93-02_B_08____6_11.jpg | 5 | 954
P93-02_B_08____1_10.jpg | 5 | 954
P93-02_C_23____5_12.jpg | 5 | 948
P93-02_C_23____6_8.jpg | 5 | 948
P93-02_C_23____2_10.jpg | 5 | 948
P93-02_C_28____9_5.jpg | 5 | 943
P93-02_C_28____1_1.jpg | 5 | 943
P93-02_D_09____9_9.jpg | 5 | 937
P93-02_C_28____1_3.jpg | 5 | 943
P93-02_C_25____9_5.jpg | 5 | 948
P93-02_B_06____8_3.jpg | 5 | 954
P93-02_C_25____2_11.jpg | 5 | 948
P93-02_B_08____8_11.jpg | 5 | 954
P93-02_B_08____9_4.jpg | 5 | 954
P93-02_C_23____2_11.jpg | 5 | 948
P93-02_C_25____3_10.jpg | 5 | 948
P93-02_D_09____6_6.jpg | 5 | 937
P93-02_D_09____9_8.jpg | 5 | 937
P93-02_C_23____9_7.jpg | 5 | 948
P93-02_D_09____4_3.jpg | 5 | 937
P93-02_C_23____2_12.jpg | 5 | 948
P93-02_C_23____3_4.jpg | 5 | 948
P93-02_C_23____4_2.jpg | 5 | 948
P93-02_C_23____4_4.jpg | 5 | 948
P93-02_C_23____3_12.jpg | 5 | 948
P93-02_C_28____6_10.jpg | 5 | 943
P93-02_B_08____3_3.jpg | 5 | 954
P93-02_C_28____4_5.jpg | 5 | 943
P93-02_C_25____4_1.jpg | 5 | 948
P93-02_B_08____4_12.jpg | 5 | 954
P93-02_C_25____8_2.jpg | 5 | 948
P93-02_B_08____3_4.jpg | 5 | 954
P93-02_B_08____6_10.jpg | 5 | 954
P93-02_C_23____3_2.jpg | 5 | 948
P93-02_C_23____8_3.jpg | 5 | 948
93-02--03____2_11.jpg | 5 | 943
93-02--09____6_7.jpg | 5 | 938
93-02--09____4_6.jpg | 5 | 938
93-02--04____4_9.jpg | 5 | 943
93-02--09____4_7.jpg | 5 | 938
93-02--05____5_5.jpg | 5 | 954
93-02--04____4_10.jpg | 5 | 943
93-02--04____8_6.jpg | 5 | 943
93-02--05____6_1.jpg | 5 | 954
93-02--02____3_6.jpg | 5 | 943
93-02--03____9_5.jpg | 5 | 943
93-02--08____7_12.jpg | 5 | 938
93-02--08____6_8.jpg | 5 | 938
93-02--08____4_5.jpg | 5 | 938
93-02--10____6_2.jpg | 5 | 959
93-02--05____3_4.jpg | 5 | 954
93-02--04____6_3.jpg | 5 | 943
93-02--05____9_12.jpg | 5 | 954
93-02--02____6_11.jpg | 5 | 943
93-02--07____9_2.jpg | 5 | 954
93-02--03____2_4.jpg | 5 | 943
93-02--05____8_2.jpg | 5 | 954
93-02--08____7_1.jpg | 5 | 938
93-02--02____5_8.jpg | 5 | 943
93-02--06____2_6.jpg | 5 | 933
93-02--06____2_7.jpg | 5 | 933
93-02--10____7_12.jpg | 5 | 959
93-02--09____8_3.jpg | 5 | 938
93-02--02____3_12.jpg | 5 | 943
93-02--05____1_3.jpg | 5 | 954
93-02--09____2_2.jpg | 5 | 938
93-02--08____9_5.jpg | 5 | 938
93-02--09____3_5.jpg | 5 | 938
93-02--04____5_8.jpg | 5 | 943
93-02--10____9_6.jpg | 5 | 959
93-02--03____7_8.jpg | 5 | 943
93-02--21____3_1.jpg | 5 | 981
93-02--17____9_8.jpg | 5 | 1146
93-02--16____8_12.jpg | 5 | 976
93-02--14____3_5.jpg | 5 | 887
93-02--24____3_5.jpg | 5 | 981
93-02--15____9_9.jpg | 5 | 1091
93-02--19____6_5.jpg | 5 | 993
93-02--13____6_1.jpg | 5 | 959
93-02--12____4_5.jpg | 5 | 922
93-02--16____4_7.jpg | 5 | 976
93-02--15____9_1.jpg | 5 | 1091
93-02--14____5_1.jpg | 5 | 887
93-02--23____5_6.jpg | 5 | 1146
93-02--12____5_6.jpg | 5 | 922
93-02--20____6_11.jpg | 5 | 943
93-02--24____4_2.jpg | 5 | 981
93-02--28____9_2.jpg | 5 | 1078
93-02--17____7_5.jpg | 5 | 1146
93-02--25____7_10.jpg | 5 | 999
93-02--19____2_8.jpg | 5 | 993
93-02--22____1_6.jpg | 5 | 1085
93-02--26____9_2.jpg | 5 | 935
93-02--22____9_6.jpg | 5 | 1085
93-02--15____7_4.jpg | 5 | 1091
93-02--15____1_3.jpg | 5 | 1091
93-02--21____5_3.jpg | 5 | 981
93-02--14____9_4.jpg | 5 | 887
93-02--16____3_5.jpg | 5 | 976
93-02--17____3_8.jpg | 5 | 1146
93-02--25____3_5.jpg | 5 | 999
93-02--13____5_1.jpg | 5 | 959
93-02--27____5_10.jpg | 5 | 1105
93-02--28____7_2.jpg | 5 | 1078
93-02--22____2_11.jpg | 5 | 1085
93-02--23____8_11.jpg | 5 | 1146
93-02--24____6_6.jpg | 5 | 981
1h_0,75mm____4_8.tif | 0 | 195
1h_2,75mm____9_4.tif | 0 | 196
1h_1mm____3_9.tif | 0 | 203
1h_1,25mm____9_1.tif | 0 | 207
1h_3mm____5_8.tif | 0 | 199
1h_3mm____3_1.tif | 0 | 199
1h_3mm____9_3.tif | 0 | 199
1h_1,5mm____2_11.tif | 0 | 212
1h_2,5mm____1_7.tif | 0 | 194
1h_1mm____4_6.tif | 0 | 203
1h_2,5mm____1_9.tif | 0 | 194
1h_1,25mm____4_9.tif | 0 | 207
1h_0,75mm____9_12.tif | 0 | 195
1h_2,25mm____7_8.tif | 0 | 201
1h_0,75mm____4_5.tif | 0 | 195
1h_2mm____4_1.tif | 0 | 198
1h_0,75mm____2_11.tif | 0 | 195
1h_1mm____5_1.tif | 0 | 203
2h_2mm____1_5.tif | 0 | 216
2h_2mm____8_9.tif | 0 | 216
2h_1,25mm____8_2.tif | 0 | 227
2h_0,75mm____9_11.tif | 0 | 222
2h_2mm____3_10.tif | 0 | 216
2h_1,75mm____6_12.tif | 0 | 222
2h_1,75mm____2_5.tif | 0 | 222
2h_1,25mm____4_12.tif | 0 | 227
2h_1mm____6_4.tif | 0 | 219
2h_0,75mm____7_10.tif | 0 | 222
2h_2mm____8_2.tif | 0 | 216
2h_1,25mm____1_6.tif | 0 | 227
2h_0,75mm____7_1.tif | 0 | 222
2h_1,5mm____7_8.tif | 0 | 223
2h_1mm____2_5.tif | 0 | 219
2h_1,75mm____8_1.tif | 0 | 222
2h_2,5mm____8_7.tif | 0 | 223
2h_1,75mm____7_8.tif | 0 | 222
4h_2,5mm____3_10.tif | 0 | 227
4h_3mm____9_12.tif | 0 | 225
4h_1,5mm____7_3.tif | 0 | 230
4h_2,75mm____3_2.tif | 0 | 234
4h_2,5mm____1_12.tif | 0 | 227
4h_2,25mm____4_11.tif | 0 | 240
4h_2,25mm____4_9.tif | 0 | 240
4h_2mm____4_6.tif | 0 | 228
4h_1,75mm____1_8.tif | 0 | 227
4h_2mm____4_2.tif | 0 | 228
4h_1,25mm____3_3.tif | 0 | 230
4h_1,5mm____4_5.tif | 0 | 230
4h_3mm____3_5.tif | 0 | 225
4h_0,75mm____4_11.tif | 0 | 228
4h_0,75mm____8_5.tif | 0 | 228
4h_3mm____1_4.tif | 0 | 225
4h_1,75mm____3_4.tif | 0 | 227
4h_2,5mm____6_8.tif | 0 | 227
6h_1,5mm____7_7.tif | 0 | 228
6h_1mm____8_8.tif | 0 | 219
6h_1mm____4_6.tif | 0 | 219
6h_1mm____7_2.tif | 0 | 219
6h_2,5mm____9_2.tif | 0 | 225
6h_1,5mm____1_12.tif | 0 | 228
6h_2,5mm____8_3.tif | 0 | 225
6h_1,5mm____3_12.tif | 0 | 228
6h_1,25mm____9_7.tif | 0 | 219
6h_1mm____9_5.tif | 0 | 219
6h_0,75mm____3_11.tif | 0 | 217
6h_2mm____6_4.tif | 0 | 235
6h_0,75mm____5_11.tif | 0 | 217
6h_2,5mm____2_10.tif | 0 | 225
6h_1,25mm____7_11.tif | 0 | 219
6h_2mm____7_9.tif | 0 | 235
6h_1,5mm____3_3.tif | 0 | 228
6h_1mm____8_9.tif | 0 | 219
8h_2mm____4_10.tif | 0 | 202
8h_2,25mm____7_8.tif | 0 | 217
8h_2mm____3_3.tif | 0 | 202
8h_2,5mm____7_5.tif | 0 | 213
8h_2mm____3_6.tif | 0 | 202
8h_2,5mm____7_4.tif | 0 | 213
8h_2mm____5_1.tif | 0 | 202
8h_2,5mm____8_10.tif | 0 | 213
8h_3mm____4_7.tif | 0 | 207
8h_2,25mm____7_1.tif | 0 | 217
8h_2mm____2_3.tif | 0 | 202
8h_2mm____3_9.tif | 0 | 202
8h_2,25mm____8_12.tif | 0 | 217
8h_3mm____9_4.tif | 0 | 207
8h_3mm____4_11.tif | 0 | 207
8h_2,5mm____8_7.tif | 0 | 213
8h_2mm____4_4.tif | 0 | 202
8h_3mm____6_11.tif | 0 | 207
AZ_2,25mm____1_12.tif | 0 | 187
AZ_1,25mm____6_6.tif | 0 | 186
AZ_1,25mm____9_3.tif | 0 | 186
AZ_2,25mm____6_6.tif | 0 | 187
AZ_1,5mm____2_12.tif | 0 | 191
AZ_1,5mm____9_3.tif | 0 | 191
AZ_1,75mm____7_3.tif | 0 | 185
AZ_1mm____5_5.tif | 0 | 181
AZ_1,5mm____6_11.tif | 0 | 191
AZ_1,75mm____6_12.tif | 0 | 185
AZ_2,25mm____8_6.tif | 0 | 187
AZ_2mm____7_7.tif | 0 | 179
AZ_2mm____2_3.tif | 0 | 179
AZ_1,25mm____1_10.tif | 0 | 186
AZ_2,25mm____2_9.tif | 0 | 187
AZ_2mm____7_12.tif | 0 | 179
AZ_1mm____8_12.tif | 0 | 181
AZ_0,75mm____1_7.tif | 0 | 183