## Sheet1
Parent_filename_notfullpath | Hardness (regression label) | Object class label
1h_0,5mm | 204 | 179
8h_1,75mm | 214 | 179
6h_0,5mm | 214 | 179
1h_0,5mm | 204 | 179
1h_0,5mm | 204 | 179
1h_0,5mm | 204 | 179
AZ_0,5mm | 196 | 179
1h_0,5mm | 204 | 179
1h_0,5mm | 204 | 179
6h_0,5mm | 214 | 179
2h_0,5mm | 223 | 179
2h_0,5mm | 223 | 179
4h_0,5mm | 234 | 179
1h_0,5mm | 204 | 179
AZ_0,5mm | 196 | 179
1h_0,5mm | 204 | 179
1h_0,5mm | 204 | 179
4h_0,5mm | 234 | 179
2h_0,5mm | 223 | 179
6h_0,5mm | 214 | 179
2h_0,5mm | 223 | 179
1h_0,5mm | 204 | 179
AZ_0,5mm | 196 | 179
8h_1,75mm | 214 | 179
6h_0,5mm | 214 | 179
2h_0,5mm | 223 | 179
2h_0,5mm | 223 | 179
2h_0,5mm | 223 | 179
4h_0,5mm | 234 | 179
2h_0,5mm | 223 | 179
2h_0,5mm | 223 | 179
1h_0,5mm | 204 | 179
6h_0,5mm | 214 | 179
8h_1,75mm | 214 | 179
1h_0,5mm | 204 | 179
4h_0,5mm | 234 | 179
2h_0,5mm | 223 | 179
AZ_0,5mm | 196 | 179
2h_0,5mm | 223 | 179
AZ_0,5mm | 196 | 179
6h_0,5mm | 214 | 179
1h_0,5mm | 204 | 179
1h_0,5mm | 204 | 179
4h_0,5mm | 234 | 179
8h_1,75mm | 214 | 179
1h_0,5mm | 204 | 179
4h_0,5mm | 234 | 179
2h_0,5mm | 223 | 179
8h_1,75mm | 214 | 179
4h_0,5mm | 234 | 179
2h_0,5mm | 223 | 179
2h_0,5mm | 223 | 179
2h_0,5mm | 223 | 179
4h_0,5mm | 234 | 179
2h_0,5mm | 223 | 179
8h_1,75mm | 214 | 179
8h_1,75mm | 214 | 179
AZ_0,5mm | 196 | 179
1h_0,5mm | 204 | 179
AZ_0,5mm | 196 | 179
6h_0,5mm | 214 | 179
AZ_0,5mm | 196 | 179
4h_0,5mm | 234 | 179
6h_0,5mm | 214 | 179
1h_0,5mm | 204 | 179
2h_0,5mm | 223 | 179
6h_0,5mm | 214 | 179
AZ_0,5mm | 196 | 179
AZ_0,5mm | 196 | 179
4h_0,5mm | 234 | 179
8h_1,75mm | 214 | 179
4h_0,5mm | 234 | 179
8h_1,75mm | 214 | 179
6h_0,5mm | 214 | 179
8h_1,75mm | 214 | 179
AZ_0,5mm | 196 | 179
4h_0,5mm | 234 | 179
4h_0,5mm | 234 | 179
4h_0,5mm | 234 | 179
1h_0,5mm | 204 | 179
6h_0,5mm | 214 | 179
6h_0,5mm | 214 | 179
6h_0,5mm | 214 | 179
4h_0,5mm | 234 | 179
4h_0,5mm | 234 | 179
2h_0,5mm | 223 | 179
4h_0,5mm | 234 | 179
AZ_0,5mm | 196 | 179
6h_0,5mm | 214 | 179
AZ_0,5mm | 196 | 179
4h_0,5mm | 234 | 179
AZ_0,5mm | 196 | 179
AZ_0,5mm | 196 | 179
AZ_0,5mm | 196 | 179
4h_0,5mm | 234 | 179
AZ_0,5mm | 196 | 179
4h_0,5mm | 234 | 179
8h_1,75mm | 214 | 179
6h_0,5mm | 214 | 179
4h_0,5mm | 234 | 179
1h_0,5mm | 204 | 179
1h_0,5mm | 204 | 179
6h_0,5mm | 214 | 179
AZ_0,5mm | 196 | 179
2h_0,5mm | 223 | 179
2h_0,5mm | 223 | 179
1h_0,5mm | 204 | 179
8h_1,75mm | 214 | 179
3--01 | 408 | 393
P3_A_11 | 420 | 393
3--01 | 408 | 393
P3_A_11 | 420 | 393
P3_A_11 | 420 | 393
3--01 | 408 | 393
3--01 | 408 | 393
P3_A_11 | 420 | 393
3--01 | 408 | 393
P3_A_11 | 420 | 393
P3_A_11 | 420 | 393
3--01 | 408 | 393
P3_A_11 | 420 | 393
3--01 | 408 | 393
3--01 | 408 | 393
3--01 | 408 | 393
P3_A_11 | 420 | 393
3--01 | 408 | 393
P3_A_11 | 420 | 393
P3_A_11 | 420 | 393
P3_A_11 | 420 | 393
3--01 | 408 | 393
3--01 | 408 | 393
P3_A_11 | 420 | 393
3--01 | 408 | 393
3--01 | 408 | 393
P3_A_11 | 420 | 393
P3_A_11 | 420 | 393
P3_A_11 | 420 | 393
3--01 | 408 | 393
P3_A_11 | 420 | 393
3--01 | 408 | 393
3--01 | 408 | 393
P3_A_11 | 420 | 393
3--01 | 408 | 393
P3_A_11 | 420 | 393
3--01 | 408 | 393
P3_A_11 | 420 | 393
3--01 | 408 | 393
3--01 | 408 | 393
P3_A_11 | 420 | 393
P3_A_11 | 420 | 393
P3_A_11 | 420 | 393
P3_A_11 | 420 | 393
P3_A_11 | 420 | 393
P3_A_11 | 420 | 393
P3_A_11 | 420 | 393
3--01 | 408 | 393
P3_A_11 | 420 | 393
3--01 | 408 | 393
P3_A_11 | 420 | 393
P3_A_11 | 420 | 393
P3_A_11 | 420 | 393
3--01 | 408 | 393
3--01 | 408 | 393
3--01 | 408 | 393
3--01 | 408 | 393
3--01 | 408 | 393
P3_A_11 | 420 | 393
P3_A_11 | 420 | 393
3--01 | 408 | 393
P3_A_11 | 420 | 393
P3_A_11 | 420 | 393
P3_A_11 | 420 | 393
P3_A_11 | 420 | 393
P3_A_11 | 420 | 393
3--01 | 408 | 393
3--01 | 408 | 393
3--01 | 408 | 393
3--01 | 408 | 393
3--01 | 408 | 393
P3_A_11 | 420 | 393
3--01 | 408 | 393
P3_A_11 | 420 | 393
P3_A_11 | 420 | 393
P3_A_11 | 420 | 393
3--01 | 408 | 393
3--01 | 408 | 393
3--01 | 408 | 393
P3_A_11 | 420 | 393
P3_A_11 | 420 | 393
P3_A_11 | 420 | 393
3--01 | 408 | 393
3--01 | 408 | 393
3--01 | 408 | 393
P3_A_11 | 420 | 393
3--01 | 408 | 393
P3_A_11 | 420 | 393
P3_A_11 | 420 | 393
P3_A_11 | 420 | 393
3--01 | 408 | 393
3--01 | 408 | 393
3--01 | 408 | 393
3--01 | 408 | 393
3--01 | 408 | 393
3--01 | 408 | 393
P3_A_11 | 420 | 393
P3_A_11 | 420 | 393
3--01 | 408 | 393
P3_A_11 | 420 | 393
P3_A_11 | 420 | 393
3--01 | 408 | 393
P3_A_11 | 420 | 393
3--01 | 408 | 393
P3_A_11 | 420 | 393
3--01 | 408 | 393
3--01 | 408 | 393
P3_A_11 | 420 | 393
P2_A_10 | 557 | 520
P2_A_10 | 557 | 520
P2_A_10 | 557 | 520
P2_A_10 | 557 | 520
P2_A_10 | 557 | 520
P2_A_10 | 557 | 520
P2_A_10 | 557 | 520
P2_A_10 | 557 | 520
P2_A_10 | 557 | 520
P2_A_10 | 557 | 520
P2_A_10 | 557 | 520
P2_A_10 | 557 | 520
P2_A_10 | 557 | 520
P2_A_10 | 557 | 520
P2_A_10 | 557 | 520
P2_A_10 | 557 | 520
P2_A_10 | 557 | 520
P2_A_10 | 557 | 520
P2_A_10 | 557 | 520
P2_A_10 | 557 | 520
P2_A_10 | 557 | 520
P2_A_10 | 557 | 520
P2_A_10 | 557 | 520
P2_A_10 | 557 | 520
P2_A_10 | 557 | 520
P2_A_10 | 557 | 520
P2_A_10 | 557 | 520
P2_A_10 | 557 | 520
P2_A_10 | 557 | 520
P2_A_10 | 557 | 520
P2_A_10 | 557 | 520
P2_A_10 | 557 | 520
P2_A_10 | 557 | 520
P2_A_10 | 557 | 520
P2_A_10 | 557 | 520
P2_A_10 | 557 | 520
P2_A_10 | 557 | 520
P2_A_10 | 557 | 520
P2_A_10 | 557 | 520
P2_A_10 | 557 | 520
P2_A_10 | 557 | 520
P2_A_10 | 557 | 520
P2_A_10 | 557 | 520
P2_A_10 | 557 | 520
P2_A_10 | 557 | 520
P2_A_10 | 557 | 520
P2_A_10 | 557 | 520
P2_A_10 | 557 | 520
P2_A_10 | 557 | 520
P2_A_10 | 557 | 520
P2_A_10 | 557 | 520
P2_A_10 | 557 | 520
P2_A_10 | 557 | 520
P2_A_10 | 557 | 520
P2_A_10 | 557 | 520
P2_A_10 | 557 | 520
P2_A_10 | 557 | 520
P2_A_10 | 557 | 520
P2_A_10 | 557 | 520
P2_A_10 | 557 | 520
P2_A_10 | 557 | 520
P2_A_10 | 557 | 520
P2_A_10 | 557 | 520
P2_A_10 | 557 | 520
P2_A_10 | 557 | 520
P2_A_10 | 557 | 520
P2_A_10 | 557 | 520
P2_A_10 | 557 | 520
P2_A_10 | 557 | 520
P2_A_10 | 557 | 520
P2_A_10 | 557 | 520
P2_A_10 | 557 | 520
P2_A_10 | 557 | 520
P2_A_10 | 557 | 520
P2_A_10 | 557 | 520
P2_A_10 | 557 | 520
P2_A_10 | 557 | 520
P2_A_10 | 557 | 520
P2_A_10 | 557 | 520
P2_A_10 | 557 | 520
P2_A_10 | 557 | 520
P2_A_10 | 557 | 520
P2_A_10 | 557 | 520
P2_A_10 | 557 | 520
P2_A_10 | 557 | 520
P2_A_10 | 557 | 520
P2_A_10 | 557 | 520
P2_A_10 | 557 | 520
P2_A_10 | 557 | 520
P2_A_10 | 557 | 520
P2_A_10 | 557 | 520
P2_A_10 | 557 | 520
P2_A_10 | 557 | 520
P2_A_10 | 557 | 520
P2_A_10 | 557 | 520
P2_A_10 | 557 | 520
P2_A_10 | 557 | 520
P2_A_10 | 557 | 520
P2_A_10 | 557 | 520
P2_A_10 | 557 | 520
P2_A_10 | 557 | 520
P2_A_10 | 557 | 520
P2_A_10 | 557 | 520
P2_A_10 | 557 | 520
P2_A_10 | 557 | 520
P2_A_10 | 557 | 520
P2_A_10 | 557 | 520
P2_A_10 | 557 | 520
P1B_A_01 | 717 | 658
P1B_A_01 | 717 | 658
1B--01 | 721 | 658
P1B_A_01 | 717 | 658
1B--01 | 721 | 658
P1B_A_01 | 717 | 658
P1B_A_01 | 717 | 658
1B--01 | 721 | 658
1B--01 | 721 | 658
1B--01 | 721 | 658
P1B_A_01 | 717 | 658
1B--01 | 721 | 658
1B--01 | 721 | 658
P1B_A_01 | 717 | 658
1B--01 | 721 | 658
P1B_A_01 | 717 | 658
P1B_A_01 | 717 | 658
P1B_A_01 | 717 | 658
1B--01 | 721 | 658
1B--01 | 721 | 658
1B--01 | 721 | 658
P1B_A_01 | 717 | 658
1B--01 | 721 | 658
1B--01 | 721 | 658
1B--01 | 721 | 658
1B--01 | 721 | 658
P1B_A_01 | 717 | 658
P1B_A_01 | 717 | 658
P1B_A_01 | 717 | 658
1B--01 | 721 | 658
1B--01 | 721 | 658
P1B_A_01 | 717 | 658
1B--01 | 721 | 658
1B--01 | 721 | 658
P1B_A_01 | 717 | 658
1B--01 | 721 | 658
P1B_A_01 | 717 | 658
P1B_A_01 | 717 | 658
P1B_A_01 | 717 | 658
1B--01 | 721 | 658
P1B_A_01 | 717 | 658
1B--01 | 721 | 658
P1B_A_01 | 717 | 658
1B--01 | 721 | 658
1B--01 | 721 | 658
1B--01 | 721 | 658
1B--01 | 721 | 658
1B--01 | 721 | 658
1B--01 | 721 | 658
1B--01 | 721 | 658
1B--01 | 721 | 658
1B--01 | 721 | 658
1B--01 | 721 | 658
P1B_A_01 | 717 | 658
1B--01 | 721 | 658
P1B_A_01 | 717 | 658
P1B_A_01 | 717 | 658
P1B_A_01 | 717 | 658
1B--01 | 721 | 658
P1B_A_01 | 717 | 658
P1B_A_01 | 717 | 658
1B--01 | 721 | 658
P1B_A_01 | 717 | 658
1B--01 | 721 | 658
P1B_A_01 | 717 | 658
P1B_A_01 | 717 | 658
P1B_A_01 | 717 | 658
1B--01 | 721 | 658
P1B_A_01 | 717 | 658
1B--01 | 721 | 658
P1B_A_01 | 717 | 658
P1B_A_01 | 717 | 658
1B--01 | 721 | 658
1B--01 | 721 | 658
P1B_A_01 | 717 | 658
1B--01 | 721 | 658
P1B_A_01 | 717 | 658
1B--01 | 721 | 658
1B--01 | 721 | 658
1B--01 | 721 | 658
1B--01 | 721 | 658
P1B_A_01 | 717 | 658
1B--01 | 721 | 658
P1B_A_01 | 717 | 658
1B--01 | 721 | 658
1B--01 | 721 | 658
P1B_A_01 | 717 | 658
P1B_A_01 | 717 | 658
P1B_A_01 | 717 | 658
1B--01 | 721 | 658
P1B_A_01 | 717 | 658
1B--01 | 721 | 658
1B--01 | 721 | 658
1B--01 | 721 | 658
P1B_A_01 | 717 | 658
1B--01 | 721 | 658
1B--01 | 721 | 658
1B--01 | 721 | 658
P1B_A_01 | 717 | 658
P1B_A_01 | 717 | 658
P1B_A_01 | 717 | 658
P1B_A_01 | 717 | 658
P1B_A_01 | 717 | 658
1B--01 | 721 | 658
1B--01 | 721 | 658
P1B_A_01 | 717 | 658
1B--01 | 721 | 658
P1B_A_01 | 717 | 658
100Cr6_Oel_8h_0,5mm | 844 | 811
100Cr6_Oel_2h_0,5mm | 853 | 811
100Cr6_Oel_8h_0,5mm | 844 | 811
100Cr6_Oel_Az_1,25mm | 835 | 811
100Cr6_Oel_1h_1,25mm | 867 | 811
100Cr6_Oel_6h_0,5mm | 879 | 811
100Cr6_Oel_6h_0,5mm | 879 | 811
100Cr6_Oel_8h_0,5mm | 844 | 811
100Cr6_Oel_1h_1,25mm | 867 | 811
100Cr6_Oel_Az_1,25mm | 835 | 811
100Cr6_Oel_2h_0,5mm | 853 | 811
100Cr6_Oel_4h_0,5mm | 884 | 811
100Cr6_Oel_6h_0,5mm | 879 | 811
100Cr6_Oel_Az_1,25mm | 835 | 811
100Cr6_Oel_8h_0,5mm | 844 | 811
100Cr6_Oel_8h_0,5mm | 844 | 811
100Cr6_Oel_4h_0,5mm | 884 | 811
100Cr6_Oel_6h_0,5mm | 879 | 811
100Cr6_Oel_4h_0,5mm | 884 | 811
100Cr6_Oel_2h_0,5mm | 853 | 811
100Cr6_Oel_4h_0,5mm | 884 | 811
100Cr6_Oel_2h_0,5mm | 853 | 811
100Cr6_Oel_6h_0,5mm | 879 | 811
100Cr6_Oel_4h_0,5mm | 884 | 811
100Cr6_Oel_2h_0,5mm | 853 | 811
100Cr6_Oel_4h_0,5mm | 884 | 811
100Cr6_Oel_6h_0,5mm | 879 | 811
100Cr6_Oel_6h_0,5mm | 879 | 811
100Cr6_Oel_1h_1,25mm | 867 | 811
100Cr6_Oel_1h_1,25mm | 867 | 811
100Cr6_Oel_6h_0,5mm | 879 | 811
100Cr6_Oel_8h_0,5mm | 844 | 811
100Cr6_Oel_1h_1,25mm | 867 | 811
100Cr6_Oel_6h_0,5mm | 879 | 811
100Cr6_Oel_6h_0,5mm | 879 | 811
100Cr6_Oel_6h_0,5mm | 879 | 811
100Cr6_Oel_2h_0,5mm | 853 | 811
100Cr6_Oel_6h_0,5mm | 879 | 811
100Cr6_Oel_4h_0,5mm | 884 | 811
100Cr6_Oel_1h_1,25mm | 867 | 811
100Cr6_Oel_2h_0,5mm | 853 | 811
100Cr6_Oel_4h_0,5mm | 884 | 811
100Cr6_Oel_2h_0,5mm | 853 | 811
100Cr6_Oel_2h_0,5mm | 853 | 811
100Cr6_Oel_Az_1,25mm | 835 | 811
100Cr6_Oel_Az_1,25mm | 835 | 811
100Cr6_Oel_2h_0,5mm | 853 | 811
100Cr6_Oel_2h_0,5mm | 853 | 811
100Cr6_Oel_2h_0,5mm | 853 | 811
100Cr6_Oel_Az_1,25mm | 835 | 811
100Cr6_Oel_1h_1,25mm | 867 | 811
100Cr6_Oel_8h_0,5mm | 844 | 811
100Cr6_Oel_4h_0,5mm | 884 | 811
100Cr6_Oel_8h_0,5mm | 844 | 811
100Cr6_Oel_1h_1,25mm | 867 | 811
100Cr6_Oel_8h_0,5mm | 844 | 811
100Cr6_Oel_2h_0,5mm | 853 | 811
100Cr6_Oel_6h_0,5mm | 879 | 811
100Cr6_Oel_8h_0,5mm | 844 | 811
100Cr6_Oel_1h_1,25mm | 867 | 811
100Cr6_Oel_8h_0,5mm | 844 | 811
100Cr6_Oel_4h_0,5mm | 884 | 811
100Cr6_Oel_Az_1,25mm | 835 | 811
100Cr6_Oel_6h_0,5mm | 879 | 811
100Cr6_Oel_1h_1,25mm | 867 | 811
100Cr6_Oel_Az_1,25mm | 835 | 811
100Cr6_Oel_8h_0,5mm | 844 | 811
100Cr6_Oel_2h_0,5mm | 853 | 811
100Cr6_Oel_4h_0,5mm | 884 | 811
100Cr6_Oel_6h_0,5mm | 879 | 811
100Cr6_Oel_1h_1,25mm | 867 | 811
100Cr6_Oel_6h_0,5mm | 879 | 811
100Cr6_Oel_Az_1,25mm | 835 | 811
100Cr6_Oel_6h_0,5mm | 879 | 811
100Cr6_Oel_Az_1,25mm | 835 | 811
100Cr6_Oel_2h_0,5mm | 853 | 811
100Cr6_Oel_2h_0,5mm | 853 | 811
100Cr6_Oel_1h_1,25mm | 867 | 811
100Cr6_Oel_8h_0,5mm | 844 | 811
100Cr6_Oel_Az_1,25mm | 835 | 811
100Cr6_Oel_8h_0,5mm | 844 | 811
100Cr6_Oel_6h_0,5mm | 879 | 811
100Cr6_Oel_1h_1,25mm | 867 | 811
100Cr6_Oel_8h_0,5mm | 844 | 811
100Cr6_Oel_6h_0,5mm | 879 | 811
100Cr6_Oel_Az_1,25mm | 835 | 811
100Cr6_Oel_4h_0,5mm | 884 | 811
100Cr6_Oel_2h_0,5mm | 853 | 811
100Cr6_Oel_6h_0,5mm | 879 | 811
100Cr6_Oel_6h_0,5mm | 879 | 811
100Cr6_Oel_6h_0,5mm | 879 | 811
100Cr6_Oel_4h_0,5mm | 884 | 811
100Cr6_Oel_2h_0,5mm | 853 | 811
100Cr6_Oel_2h_0,5mm | 853 | 811
100Cr6_Oel_8h_0,5mm | 844 | 811
100Cr6_Oel_6h_0,5mm | 879 | 811
100Cr6_Oel_8h_0,5mm | 844 | 811
100Cr6_Oel_8h_0,5mm | 844 | 811
100Cr6_Oel_Az_1,25mm | 835 | 811
100Cr6_Oel_1h_1,25mm | 867 | 811
100Cr6_Oel_8h_0,5mm | 844 | 811
100Cr6_Oel_6h_0,5mm | 879 | 811
100Cr6_Oel_8h_0,5mm | 844 | 811
100Cr6_Oel_1h_1,25mm | 867 | 811
100Cr6_Oel_Az_1,25mm | 835 | 811
100Cr6_Oel_4h_0,5mm | 884 | 811
100Cr6_Oel_Az_1,25mm | 835 | 811
100Cr6_Oel_6h_0,5mm | 879 | 811
93-02--01 | 933 | 887
93-02--01 | 933 | 887
93-02--11 | 970 | 887
93-02--11 | 970 | 887
P93-02_B_06 | 954 | 887
93-02--11 | 970 | 887
P93-02_B_06 | 954 | 887
P93-02_B_06 | 954 | 887
93-02--01 | 933 | 887
93-02--01 | 933 | 887
93-02--01 | 933 | 887
93-02--11 | 970 | 887
93-02--11 | 970 | 887
P93-02_B_06 | 954 | 887
93-02--01 | 933 | 887
93-02--01 | 933 | 887
93-02--11 | 970 | 887
P93-02_B_06 | 954 | 887
93-02--01 | 933 | 887
93-02--01 | 933 | 887
93-02--11 | 970 | 887
P93-02_B_06 | 954 | 887
P93-02_B_06 | 954 | 887
P93-02_B_06 | 954 | 887
P93-02_B_06 | 954 | 887
93-02--01 | 933 | 887
93-02--11 | 970 | 887
P93-02_B_06 | 954 | 887
93-02--01 | 933 | 887
93-02--01 | 933 | 887
93-02--01 | 933 | 887
93-02--01 | 933 | 887
93-02--11 | 970 | 887
93-02--11 | 970 | 887
P93-02_B_06 | 954 | 887
93-02--11 | 970 | 887
P93-02_B_06 | 954 | 887
93-02--11 | 970 | 887
93-02--01 | 933 | 887
P93-02_B_06 | 954 | 887
P93-02_B_06 | 954 | 887
93-02--01 | 933 | 887
93-02--01 | 933 | 887
93-02--01 | 933 | 887
P93-02_B_06 | 954 | 887
93-02--11 | 970 | 887
93-02--11 | 970 | 887
P93-02_B_06 | 954 | 887
93-02--01 | 933 | 887
93-02--11 | 970 | 887
93-02--01 | 933 | 887
93-02--01 | 933 | 887
P93-02_B_06 | 954 | 887
93-02--11 | 970 | 887
93-02--01 | 933 | 887
93-02--01 | 933 | 887
93-02--01 | 933 | 887
93-02--11 | 970 | 887
93-02--11 | 970 | 887
P93-02_B_06 | 954 | 887
93-02--11 | 970 | 887
93-02--11 | 970 | 887
93-02--01 | 933 | 887
93-02--01 | 933 | 887
P93-02_B_06 | 954 | 887
P93-02_B_06 | 954 | 887
P93-02_B_06 | 954 | 887
P93-02_B_06 | 954 | 887
93-02--11 | 970 | 887
93-02--11 | 970 | 887
93-02--01 | 933 | 887
P93-02_B_06 | 954 | 887
P93-02_B_06 | 954 | 887
P93-02_B_06 | 954 | 887
93-02--11 | 970 | 887
93-02--01 | 933 | 887
P93-02_B_06 | 954 | 887
93-02--11 | 970 | 887
93-02--01 | 933 | 887
93-02--11 | 970 | 887
93-02--11 | 970 | 887
93-02--01 | 933 | 887
P93-02_B_06 | 954 | 887
P93-02_B_06 | 954 | 887
93-02--01 | 933 | 887
93-02--11 | 970 | 887
93-02--11 | 970 | 887
P93-02_B_06 | 954 | 887
P93-02_B_06 | 954 | 887
P93-02_B_06 | 954 | 887
P93-02_B_06 | 954 | 887
93-02--11 | 970 | 887
93-02--01 | 933 | 887
93-02--11 | 970 | 887
93-02--11 | 970 | 887
93-02--01 | 933 | 887
93-02--01 | 933 | 887
93-02--01 | 933 | 887
93-02--01 | 933 | 887
93-02--01 | 933 | 887
93-02--11 | 970 | 887
P93-02_B_06 | 954 | 887
93-02--01 | 933 | 887
P93-02_B_06 | 954 | 887
93-02--11 | 970 | 887
93-02--11 | 970 | 887
93-02--11 | 970 | 887
93-02--01 | 933 | 887