## Sheet1
| Parent_filename_notfullpath | Hardness (regression label) | Object class label
0 | 100Cr6_Oel_1h_2,25mm | 858 | 4
1 | 100Cr6_Oel_1h_2,5mm | 844 | 4
2 | 100Cr6_Oel_1h_2mm | 856 | 4
3 | 100Cr6_Oel_1h_2,75mm | 874 | 4
4 | 100Cr6_Oel_1h_1,5mm | 886 | 4
5 | 100Cr6_Oel_1h_2mm | 856 | 4
6 | 100Cr6_Oel_1h_2,25mm | 858 | 4
7 | 100Cr6_Oel_1h_1,5mm | 886 | 4
8 | 100Cr6_Oel_1h_2,75mm | 874 | 4
9 | 100Cr6_Oel_1h_1,75mm | 856 | 4
10 | 100Cr6_Oel_1h_2mm | 856 | 4
11 | 100Cr6_Oel_1h_2,5mm | 844 | 4
12 | 100Cr6_Oel_1h_1,75mm | 856 | 4
13 | 100Cr6_Oel_1h_2,5mm | 844 | 4
14 | 100Cr6_Oel_1h_2,5mm | 844 | 4
15 | 100Cr6_Oel_1h_2,25mm | 858 | 4
16 | 100Cr6_Oel_1h_2mm | 856 | 4
17 | 100Cr6_Oel_1h_2,5mm | 844 | 4
18 | 100Cr6_Oel_2h_1,75mm | 858 | 4
19 | 100Cr6_Oel_2h_3mm | 883 | 4
20 | 100Cr6_Oel_2h_1,5mm | 840 | 4
21 | 100Cr6_Oel_2h_2,25mm | 865 | 4
22 | 100Cr6_Oel_2h_1,75mm | 858 | 4
23 | 100Cr6_Oel_2h_1,75mm | 858 | 4
24 | 100Cr6_Oel_2h_2mm | 874 | 4
25 | 100Cr6_Oel_2h_1mm | 874 | 4
26 | 100Cr6_Oel_2h_3mm | 883 | 4
27 | 100Cr6_Oel_2h_1,25mm | 867 | 4
28 | 100Cr6_Oel_2h_2mm | 874 | 4
29 | 100Cr6_Oel_2h_2mm | 874 | 4
30 | 100Cr6_Oel_2h_1,75mm | 858 | 4
31 | 100Cr6_Oel_2h_1mm | 874 | 4
32 | 100Cr6_Oel_2h_1,75mm | 858 | 4
33 | 100Cr6_Oel_2h_1,5mm | 840 | 4
34 | 100Cr6_Oel_2h_3mm | 883 | 4
35 | 100Cr6_Oel_2h_2,75mm | 860 | 4
36 | 100Cr6_Oel_4h_1,75mm | 853 | 4
37 | 100Cr6_Oel_4h_1,5mm | 961 | 4
38 | 100Cr6_Oel_4h_0,75mm | 860 | 4
39 | 100Cr6_Oel_4h_2,25mm | 851 | 4
40 | 100Cr6_Oel_4h_1mm | 874 | 4
41 | 100Cr6_Oel_4h_0,75mm | 860 | 4
42 | 100Cr6_Oel_4h_2,75mm | 894 | 4
43 | 100Cr6_Oel_4h_3mm | 872 | 4
44 | 100Cr6_Oel_4h_0,75mm | 860 | 4
45 | 100Cr6_Oel_4h_2,25mm | 851 | 4
46 | 100Cr6_Oel_4h_2,75mm | 894 | 4
47 | 100Cr6_Oel_4h_1,75mm | 853 | 4
48 | 100Cr6_Oel_4h_1mm | 874 | 4
49 | 100Cr6_Oel_4h_2,5mm | 858 | 4
50 | 100Cr6_Oel_4h_2,5mm | 858 | 4
51 | 100Cr6_Oel_4h_2,5mm | 858 | 4
52 | 100Cr6_Oel_4h_0,75mm | 860 | 4
53 | 100Cr6_Oel_4h_1,75mm | 853 | 4
54 | 100Cr6_Oel_6h_1mm | 884 | 4
55 | 100Cr6_Oel_6h_2mm | 863 | 4
56 | 100Cr6_Oel_6h_1,25mm | 937 | 4
57 | 100Cr6_Oel_6h_1,25mm | 937 | 4
58 | 100Cr6_Oel_6h_0,75mm | 894 | 4
59 | 100Cr6_Oel_6h_0,75mm | 894 | 4
60 | 100Cr6_Oel_6h_2mm | 863 | 4
61 | 100Cr6_Oel_6h_0,75mm | 894 | 4
62 | 100Cr6_Oel_6h_2mm | 863 | 4
63 | 100Cr6_Oel_6h_1,75mm | 863 | 4
64 | 100Cr6_Oel_6h_0,75mm | 894 | 4
65 | 100Cr6_Oel_6h_0,75mm | 894 | 4
66 | 100Cr6_Oel_6h_1,25mm | 937 | 4
67 | 100Cr6_Oel_6h_1,5mm | 927 | 4
68 | 100Cr6_Oel_6h_1,25mm | 937 | 4
69 | 100Cr6_Oel_6h_1,5mm | 927 | 4
70 | 100Cr6_Oel_6h_1,25mm | 937 | 4
71 | 100Cr6_Oel_6h_1mm | 884 | 4
72 | 100Cr6_Oel_8h_1mm | 833 | 4
73 | 100Cr6_Oel_8h_1mm | 833 | 4
74 | 100Cr6_Oel_8h_1,5mm | 849 | 4
75 | 100Cr6_Oel_8h_0,75mm | 856 | 4
76 | 100Cr6_Oel_8h_1mm | 833 | 4
77 | 100Cr6_Oel_8h_1,75mm | 841 | 4
78 | 100Cr6_Oel_8h_1mm | 833 | 4
79 | 100Cr6_Oel_8h_1mm | 833 | 4
80 | 100Cr6_Oel_8h_2mm | 862 | 4
81 | 100Cr6_Oel_8h_2mm | 862 | 4
82 | 100Cr6_Oel_8h_1,25mm | 831 | 4
83 | 100Cr6_Oel_8h_1,5mm | 849 | 4
84 | 100Cr6_Oel_8h_1,25mm | 831 | 4
85 | 100Cr6_Oel_8h_1,5mm | 849 | 4
86 | 100Cr6_Oel_8h_1mm | 833 | 4
87 | 100Cr6_Oel_8h_1,75mm | 841 | 4
88 | 100Cr6_Oel_8h_1,75mm | 841 | 4
89 | 100Cr6_Oel_8h_1,75mm | 841 | 4
90 | 100Cr6_Oel_Az_2,5mm | 867 | 4
91 | 100Cr6_Oel_Az_2,5mm | 867 | 4
92 | 100Cr6_Oel_Az_1,75mm | 840 | 4
93 | 100Cr6_Oel_Az_1,25mm | 835 | 4
94 | 100Cr6_Oel_Az_2mm_crop | 853 | 4
95 | 100Cr6_Oel_Az_2mm_crop | 853 | 4
96 | 100Cr6_Oel_Az_2,5mm | 867 | 4
97 | 100Cr6_Oel_Az_2,5mm | 867 | 4
98 | 100Cr6_Oel_Az_2,25mm | 863 | 4
99 | 100Cr6_Oel_Az_2,75mm | 818 | 4
100 | 100Cr6_Oel_Az_2mm_crop | 853 | 4
101 | 100Cr6_Oel_Az_2,5mm | 867 | 4
102 | 100Cr6_Oel_Az_2,75mm | 818 | 4
103 | 100Cr6_Oel_Az_1,75mm | 840 | 4
104 | 100Cr6_Oel_Az_2,5mm | 867 | 4
105 | 100Cr6_Oel_Az_2,25mm | 863 | 4
106 | 100Cr6_Oel_Az_2mm_crop | 853 | 4
107 | 100Cr6_Oel_Az_1,75mm | 840 | 4
108 | P1B_A_06 | 714 | 3
109 | P1B_A_11 | 714 | 3
110 | P1B_A_17 | 707 | 3
111 | P1B_A_29 | 717 | 3
112 | P1B_A_15 | 721 | 3
113 | P1B_H_14 | 743 | 3
114 | P1B_G_07 | 721 | 3
115 | P1B_B_12 | 794 | 3
116 | P1B_D_26 | 732 | 3
117 | P1B_H_05 | 732 | 3
118 | P1B_B_09 | 732 | 3
119 | P1B_G_16 | 739 | 3
120 | P1B_A_18 | 714 | 3
121 | P1B_A_15 | 721 | 3
122 | P1B_A_17 | 707 | 3
123 | P1B_A_06 | 714 | 3
124 | P1B_A_10 | 717 | 3
125 | P1B_A_08 | 707 | 3
126 | P1B_H_09 | 747 | 3
127 | P1B_E_13 | 704 | 3
128 | P1B_H_09 | 747 | 3
129 | P1B_B_09 | 732 | 3
130 | P1B_B_09 | 732 | 3
131 | P1B_D_04 | 721 | 3
132 | P1B_A_17 | 707 | 3
133 | P1B_D_04 | 721 | 3
134 | P1B_C_06 | 725 | 3
135 | P1B_H_05 | 732 | 3
136 | P1B_H_17 | 700 | 3
137 | P1B_E_13 | 704 | 3
138 | P1B_A_23 | 714 | 3
139 | P1B_A_29 | 717 | 3
140 | P1B_H_19 | 721 | 3
141 | P1B_A_18 | 714 | 3
142 | P1B_H_11 | 690 | 3
143 | P1B_A_29 | 717 | 3
144 | P1B_A_15 | 721 | 3
145 | P1B_A_18 | 714 | 3
146 | P1B_H_13 | 743 | 3
147 | P1B_A_08 | 707 | 3
148 | P1B_H_17 | 700 | 3
149 | P1B_A_17 | 707 | 3
150 | P1B_E_03 | 693 | 3
151 | P1B_A_20 | 707 | 3
152 | P1B_A_21 | 704 | 3
153 | P1B_A_07 | 732 | 3
154 | P1B_H_18 | 710 | 3
155 | P1B_H_22 | 725 | 3
156 | P1B_H_19 | 721 | 3
157 | P1B_H_12 | 717 | 3
158 | P1B_A_14 | 707 | 3
159 | P1B_H_13 | 743 | 3
160 | P1B_A_26 | 704 | 3
161 | P1B_H_15 | 750 | 3
162 | 1B--07 | 721 | 3
163 | 1B--02 | 700 | 3
164 | 1B--09 | 728 | 3
165 | 1B--06 | 721 | 3
166 | 1B--05 | 714 | 3
167 | 1B--05 | 714 | 3
168 | 1B--07 | 721 | 3
169 | 1B--08 | 704 | 3
170 | 1B--03 | 710 | 3
171 | 1B--05 | 714 | 3
172 | 1B--02 | 700 | 3
173 | 1B--09 | 728 | 3
174 | 1B--09 | 728 | 3
175 | 1B--07 | 721 | 3
176 | 1B--05 | 714 | 3
177 | 1B--08 | 704 | 3
178 | 1B--06 | 721 | 3
179 | 1B--06 | 721 | 3
180 | 1B--05 | 714 | 3
181 | 1B--08 | 704 | 3
182 | 1B--08 | 704 | 3
183 | 1B--09 | 728 | 3
184 | 1B--05 | 714 | 3
185 | 1B--10 | 710 | 3
186 | 1B--07 | 721 | 3
187 | 1B--03 | 710 | 3
188 | 1B--06 | 721 | 3
189 | 1B--07 | 721 | 3
190 | 1B--02 | 700 | 3
191 | 1B--03 | 710 | 3
192 | 1B--05 | 714 | 3
193 | 1B--07 | 721 | 3
194 | 1B--03 | 710 | 3
195 | 1B--07 | 721 | 3
196 | 1B--02 | 700 | 3
197 | 1B--07 | 721 | 3
198 | 1B--10 | 710 | 3
199 | 1B--03 | 710 | 3
200 | 1B--09 | 728 | 3
201 | 1B--10 | 710 | 3
202 | 1B--07 | 721 | 3
203 | 1B--09 | 728 | 3
204 | 1B--03 | 710 | 3
205 | 1B--06 | 721 | 3
206 | 1B--07 | 721 | 3
207 | 1B--03 | 710 | 3
208 | 1B--02 | 700 | 3
209 | 1B--02 | 700 | 3
210 | 1B--02 | 700 | 3
211 | 1B--04 | 704 | 3
212 | 1B--10 | 710 | 3
213 | 1B--10 | 710 | 3
214 | 1B--06 | 721 | 3
215 | 1B--09 | 728 | 3
216 | P2_A_18 | 554 | 2
217 | P2_B_26 | 557 | 2
218 | P2_B_02 | 552 | 2
219 | P2_A_16 | 540 | 2
220 | P2_B_02 | 552 | 2
221 | P2_B_49 | 538 | 2
222 | P2_B_43 | 545 | 2
223 | P2_B_43 | 545 | 2
224 | P2_A_19 | 538 | 2
225 | P2_A_11 | 564 | 2
226 | P2_B_51 | 554 | 2
227 | P2_B_09 | 559 | 2
228 | P2_B_12 | 559 | 2
229 | P2_B_40 | 538 | 2
230 | P2_B_12 | 559 | 2
231 | P2_B_51 | 554 | 2
232 | P2_B_49 | 538 | 2
233 | P2_A_16 | 540 | 2
234 | P2_B_40 | 538 | 2
235 | P2_B_12 | 559 | 2
236 | P2_B_26 | 557 | 2
237 | P2_B_01 | 545 | 2
238 | P2_B_26 | 557 | 2
239 | P2_B_49 | 538 | 2
240 | P2_B_43 | 545 | 2
241 | P2_B_26 | 557 | 2
242 | P2_B_14 | 572 | 2
243 | P2_B_09 | 559 | 2
244 | P2_B_12 | 559 | 2
245 | P2_A_18 | 554 | 2
246 | P2_B_31 | 554 | 2
247 | P2_B_51 | 554 | 2
248 | P2_A_18 | 554 | 2
249 | P2_B_03 | 564 | 2
250 | P2_A_11 | 564 | 2
251 | P2_A_13 | 538 | 2
252 | P2_B_01 | 545 | 2
253 | P2_A_16 | 540 | 2
254 | P2_B_43 | 545 | 2
255 | P2_B_49 | 538 | 2
256 | P2_B_01 | 545 | 2
257 | P2_A_16 | 540 | 2
258 | P2_A_13 | 538 | 2
259 | P2_B_26 | 557 | 2
260 | P2_B_14 | 572 | 2
261 | P2_A_13 | 538 | 2
262 | P2_A_19 | 538 | 2
263 | P2_A_11 | 564 | 2
264 | P2_A_13 | 538 | 2
265 | P2_B_49 | 538 | 2
266 | P2_A_11 | 564 | 2
267 | P2_B_49 | 538 | 2
268 | P2_B_01 | 545 | 2
269 | P2_B_40 | 538 | 2
270 | P2_A_18 | 554 | 2
271 | P2_B_26 | 557 | 2
272 | P2_B_01 | 545 | 2
273 | P2_B_02 | 552 | 2
274 | P2_A_21 | 547 | 2
275 | P2_A_16 | 540 | 2
276 | P2_B_09 | 559 | 2
277 | P2_B_40 | 538 | 2
278 | P2_B_43 | 545 | 2
279 | P2_B_43 | 545 | 2
280 | P2_A_18 | 554 | 2
281 | P2_A_13 | 538 | 2
282 | P2_A_13 | 538 | 2
283 | P2_B_31 | 554 | 2
284 | P2_A_21 | 547 | 2
285 | P2_B_51 | 554 | 2
286 | P2_B_14 | 572 | 2
287 | P2_A_19 | 538 | 2
288 | P2_B_14 | 572 | 2
289 | P2_B_49 | 538 | 2
290 | P2_A_19 | 538 | 2
291 | P2_B_12 | 559 | 2
292 | P2_B_01 | 545 | 2
293 | P2_B_40 | 538 | 2
294 | P2_B_51 | 554 | 2
295 | P2_A_16 | 540 | 2
296 | P2_B_03 | 564 | 2
297 | P2_B_49 | 538 | 2
298 | P2_B_26 | 557 | 2
299 | P2_B_09 | 559 | 2
300 | P2_B_31 | 554 | 2
301 | P2_B_51 | 554 | 2
302 | P2_B_12 | 559 | 2
303 | P2_B_43 | 545 | 2
304 | P2_A_13 | 538 | 2
305 | P2_B_51 | 554 | 2
306 | P2_A_13 | 538 | 2
307 | P2_B_01 | 545 | 2
308 | P2_B_26 | 557 | 2
309 | P2_A_16 | 540 | 2
310 | P2_A_13 | 538 | 2
311 | P2_A_19 | 538 | 2
312 | P2_A_13 | 538 | 2
313 | P2_B_51 | 554 | 2
314 | P2_B_09 | 559 | 2
315 | P2_A_16 | 540 | 2
316 | P2_A_18 | 554 | 2
317 | P2_B_12 | 559 | 2
318 | P2_A_18 | 554 | 2
319 | P2_B_26 | 557 | 2
320 | P2_A_16 | 540 | 2
321 | P2_B_03 | 564 | 2
322 | P2_A_19 | 538 | 2
323 | P2_B_03 | 564 | 2
324 | P3_A_27 | 414 | 1
325 | P3_A_28 | 446 | 1
326 | P3_A_18 | 406 | 1
327 | P3_A_20 | 409 | 1
328 | P3_A_18 | 406 | 1
329 | P3_A_28 | 446 | 1
330 | P3_A_27 | 414 | 1
331 | P3_A_22 | 403 | 1
332 | P3_A_18 | 406 | 1
333 | P3_A_20 | 409 | 1
334 | P3_B_34 | 409 | 1
335 | P3_B_34 | 409 | 1
336 | P3_A_27 | 414 | 1
337 | P3_A_28 | 446 | 1
338 | P3_A_18 | 406 | 1
339 | P3_A_20 | 409 | 1
340 | P3_B_34 | 409 | 1
341 | P3_A_22 | 403 | 1
342 | P3_B_34 | 409 | 1
343 | P3_A_18 | 406 | 1
344 | P3_A_27 | 414 | 1
345 | P3_A_20 | 409 | 1
346 | P3_A_28 | 446 | 1
347 | P3_A_20 | 409 | 1
348 | P3_B_34 | 409 | 1
349 | P3_A_20 | 409 | 1
350 | P3_A_28 | 446 | 1
351 | P3_B_34 | 409 | 1
352 | P3_A_28 | 446 | 1
353 | P3_A_18 | 406 | 1
354 | P3_A_22 | 403 | 1
355 | P3_A_18 | 406 | 1
356 | P3_A_22 | 403 | 1
357 | P3_A_28 | 446 | 1
358 | P3_A_20 | 409 | 1
359 | P3_A_20 | 409 | 1
360 | P3_A_20 | 409 | 1
361 | P3_A_20 | 409 | 1
362 | P3_A_20 | 409 | 1
363 | P3_A_20 | 409 | 1
364 | P3_A_27 | 414 | 1
365 | P3_A_28 | 446 | 1
366 | P3_A_27 | 414 | 1
367 | P3_B_34 | 409 | 1
368 | P3_A_20 | 409 | 1
369 | P3_A_27 | 414 | 1
370 | P3_A_18 | 406 | 1
371 | P3_A_27 | 414 | 1
372 | P3_B_34 | 409 | 1
373 | P3_A_20 | 409 | 1
374 | P3_A_18 | 406 | 1
375 | P3_A_18 | 406 | 1
376 | P3_A_22 | 403 | 1
377 | P3_A_18 | 406 | 1
378 | 3--07 | 422 | 1
379 | 3--05 | 423 | 1
380 | 3--08 | 418 | 1
381 | 3--09 | 426 | 1
382 | 3--10 | 415 | 1
383 | 3--07 | 422 | 1
384 | 3--07 | 422 | 1
385 | 3--07 | 422 | 1
386 | 3--07 | 422 | 1
387 | 3--02 | 417 | 1
388 | 3--07 | 422 | 1
389 | 3--03 | 405 | 1
390 | 3--03 | 405 | 1
391 | 3--02 | 417 | 1
392 | 3--02 | 417 | 1
393 | 3--10 | 415 | 1
394 | 3--03 | 405 | 1
395 | 3--07 | 422 | 1
396 | 3--08 | 418 | 1
397 | 3--07 | 422 | 1
398 | 3--05 | 423 | 1
399 | 3--10 | 415 | 1
400 | 3--10 | 415 | 1
401 | 3--04 | 409 | 1
402 | 3--06 | 417 | 1
403 | 3--09 | 426 | 1
404 | 3--05 | 423 | 1
405 | 3--04 | 409 | 1
406 | 3--02 | 417 | 1
407 | 3--07 | 422 | 1
408 | 3--02 | 417 | 1
409 | 3--02 | 417 | 1
410 | 3--10 | 415 | 1
411 | 3--02 | 417 | 1
412 | 3--08 | 418 | 1
413 | 3--05 | 423 | 1
414 | 3--09 | 426 | 1
415 | 3--09 | 426 | 1
416 | 3--09 | 426 | 1
417 | 3--02 | 417 | 1
418 | 3--04 | 409 | 1
419 | 3--07 | 422 | 1
420 | 3--02 | 417 | 1
421 | 3--09 | 426 | 1
422 | 3--07 | 422 | 1
423 | 3--07 | 422 | 1
424 | 3--08 | 418 | 1
425 | 3--07 | 422 | 1
426 | 3--05 | 423 | 1
427 | 3--02 | 417 | 1
428 | 3--07 | 422 | 1
429 | 3--05 | 423 | 1
430 | 3--09 | 426 | 1
431 | 3--08 | 418 | 1
432 | P93-02_B_08 | 954 | 5
433 | P93-02_B_08 | 954 | 5
434 | P93-02_B_08 | 954 | 5
435 | P93-02_C_23 | 948 | 5
436 | P93-02_C_23 | 948 | 5
437 | P93-02_B_08 | 954 | 5
438 | P93-02_C_28 | 943 | 5
439 | P93-02_C_28 | 943 | 5
440 | P93-02_D_09 | 937 | 5
441 | P93-02_C_28 | 943 | 5
442 | P93-02_C_25 | 948 | 5
443 | P93-02_B_06 | 954 | 5
444 | P93-02_C_25 | 948 | 5
445 | P93-02_B_08 | 954 | 5
446 | P93-02_B_08 | 954 | 5
447 | P93-02_B_08 | 954 | 5
448 | P93-02_C_25 | 948 | 5
449 | P93-02_D_09 | 937 | 5
450 | P93-02_D_09 | 937 | 5
451 | P93-02_C_23 | 948 | 5
452 | P93-02_D_09 | 937 | 5
453 | P93-02_C_23 | 948 | 5
454 | P93-02_C_23 | 948 | 5
455 | P93-02_C_23 | 948 | 5
456 | P93-02_B_08 | 954 | 5
457 | P93-02_C_23 | 948 | 5
458 | P93-02_C_28 | 943 | 5
459 | P93-02_B_08 | 954 | 5
460 | P93-02_C_28 | 943 | 5
461 | P93-02_C_25 | 948 | 5
462 | P93-02_B_08 | 954 | 5
463 | P93-02_C_25 | 948 | 5
464 | P93-02_B_08 | 954 | 5
465 | P93-02_B_08 | 954 | 5
466 | P93-02_C_23 | 948 | 5
467 | P93-02_C_25 | 948 | 5
468 | 93-02--03 | 943 | 5
469 | 93-02--09 | 938 | 5
470 | 93-02--09 | 938 | 5
471 | 93-02--04 | 943 | 5
472 | 93-02--09 | 938 | 5
473 | 93-02--05 | 954 | 5
474 | 93-02--04 | 943 | 5
475 | 93-02--04 | 943 | 5
476 | 93-02--05 | 954 | 5
477 | 93-02--02 | 943 | 5
478 | 93-02--03 | 943 | 5
479 | 93-02--08 | 938 | 5
480 | 93-02--08 | 938 | 5
481 | 93-02--08 | 938 | 5
482 | 93-02--10 | 959 | 5
483 | 93-02--05 | 954 | 5
484 | 93-02--04 | 943 | 5
485 | 93-02--05 | 954 | 5
486 | 93-02--02 | 943 | 5
487 | 93-02--07 | 954 | 5
488 | 93-02--03 | 943 | 5
489 | 93-02--05 | 954 | 5
490 | 93-02--08 | 938 | 5
491 | 93-02--02 | 943 | 5
492 | 93-02--06 | 933 | 5
493 | 93-02--06 | 933 | 5
494 | 93-02--10 | 959 | 5
495 | 93-02--09 | 938 | 5
496 | 93-02--02 | 943 | 5
497 | 93-02--05 | 954 | 5
498 | 93-02--09 | 938 | 5
499 | 93-02--08 | 938 | 5
500 | 93-02--09 | 938 | 5
501 | 93-02--04 | 943 | 5
502 | 93-02--10 | 959 | 5
503 | 93-02--03 | 943 | 5
504 | 93-02--21 | 981 | 5
505 | 93-02--17 | 1146 | 5
506 | 93-02--16 | 976 | 5
507 | 93-02--14 | 887 | 5
508 | 93-02--24 | 981 | 5
509 | 93-02--15 | 1091 | 5
510 | 93-02--19 | 993 | 5
511 | 93-02--13 | 959 | 5
512 | 93-02--12 | 922 | 5
513 | 93-02--16 | 976 | 5
514 | 93-02--15 | 1091 | 5
515 | 93-02--14 | 887 | 5
516 | 93-02--23 | 1146 | 5
517 | 93-02--12 | 922 | 5
518 | 93-02--20 | 943 | 5
519 | 93-02--24 | 981 | 5
520 | 93-02--28 | 1078 | 5
521 | 93-02--17 | 1146 | 5
522 | 93-02--25 | 999 | 5
523 | 93-02--19 | 993 | 5
524 | 93-02--22 | 1085 | 5
525 | 93-02--26 | 935 | 5
526 | 93-02--22 | 1085 | 5
527 | 93-02--15 | 1091 | 5
528 | 93-02--15 | 1091 | 5
529 | 93-02--21 | 981 | 5
530 | 93-02--14 | 887 | 5
531 | 93-02--16 | 976 | 5
532 | 93-02--17 | 1146 | 5
533 | 93-02--25 | 999 | 5
534 | 93-02--13 | 959 | 5
535 | 93-02--27 | 1105 | 5
536 | 93-02--28 | 1078 | 5
537 | 93-02--22 | 1085 | 5
538 | 93-02--23 | 1146 | 5
539 | 93-02--24 | 981 | 5
540 | 1h_0,75mm | 195 | 0
541 | 1h_2,75mm | 196 | 0
542 | 1h_1mm | 203 | 0
543 | 1h_1,25mm | 207 | 0
544 | 1h_3mm | 199 | 0
545 | 1h_3mm | 199 | 0
546 | 1h_3mm | 199 | 0
547 | 1h_1,5mm | 212 | 0
548 | 1h_2,5mm | 194 | 0
549 | 1h_1mm | 203 | 0
550 | 1h_2,5mm | 194 | 0
551 | 1h_1,25mm | 207 | 0
552 | 1h_0,75mm | 195 | 0
553 | 1h_2,25mm | 201 | 0
554 | 1h_0,75mm | 195 | 0
555 | 1h_2mm | 198 | 0
556 | 1h_0,75mm | 195 | 0
557 | 1h_1mm | 203 | 0
558 | 2h_2mm | 216 | 0
559 | 2h_2mm | 216 | 0
560 | 2h_1,25mm | 227 | 0
561 | 2h_0,75mm | 222 | 0
562 | 2h_2mm | 216 | 0
563 | 2h_1,75mm | 222 | 0
564 | 2h_1,75mm | 222 | 0
565 | 2h_1,25mm | 227 | 0
566 | 2h_1mm | 219 | 0
567 | 2h_0,75mm | 222 | 0
568 | 2h_2mm | 216 | 0
569 | 2h_1,25mm | 227 | 0
570 | 2h_0,75mm | 222 | 0
571 | 2h_1,5mm | 223 | 0
572 | 2h_1mm | 219 | 0
573 | 2h_1,75mm | 222 | 0
574 | 2h_2,5mm | 223 | 0
575 | 2h_1,75mm | 222 | 0
576 | 4h_2,5mm | 227 | 0
577 | 4h_3mm | 225 | 0
578 | 4h_1,5mm | 230 | 0
579 | 4h_2,75mm | 234 | 0
580 | 4h_2,5mm | 227 | 0
581 | 4h_2,25mm | 240 | 0
582 | 4h_2,25mm | 240 | 0
583 | 4h_2mm | 228 | 0
584 | 4h_1,75mm | 227 | 0
585 | 4h_2mm | 228 | 0
586 | 4h_1,25mm | 230 | 0
587 | 4h_1,5mm | 230 | 0
588 | 4h_3mm | 225 | 0
589 | 4h_0,75mm | 228 | 0
590 | 4h_0,75mm | 228 | 0
591 | 4h_3mm | 225 | 0
592 | 4h_1,75mm | 227 | 0
593 | 4h_2,5mm | 227 | 0
594 | 6h_1,5mm | 228 | 0
595 | 6h_1mm | 219 | 0
596 | 6h_1mm | 219 | 0
597 | 6h_1mm | 219 | 0
598 | 6h_2,5mm | 225 | 0
599 | 6h_1,5mm | 228 | 0
600 | 6h_2,5mm | 225 | 0
601 | 6h_1,5mm | 228 | 0
602 | 6h_1,25mm | 219 | 0
603 | 6h_1mm | 219 | 0
604 | 6h_0,75mm | 217 | 0
605 | 6h_2mm | 235 | 0
606 | 6h_0,75mm | 217 | 0
607 | 6h_2,5mm | 225 | 0
608 | 6h_1,25mm | 219 | 0
609 | 6h_2mm | 235 | 0
610 | 6h_1,5mm | 228 | 0
611 | 6h_1mm | 219 | 0
612 | 8h_2mm | 202 | 0
613 | 8h_2,25mm | 217 | 0
614 | 8h_2mm | 202 | 0
615 | 8h_2,5mm | 213 | 0
616 | 8h_2mm | 202 | 0
617 | 8h_2,5mm | 213 | 0
618 | 8h_2mm | 202 | 0
619 | 8h_2,5mm | 213 | 0
620 | 8h_3mm | 207 | 0
621 | 8h_2,25mm | 217 | 0
622 | 8h_2mm | 202 | 0
623 | 8h_2mm | 202 | 0
624 | 8h_2,25mm | 217 | 0
625 | 8h_3mm | 207 | 0
626 | 8h_3mm | 207 | 0
627 | 8h_2,5mm | 213 | 0
628 | 8h_2mm | 202 | 0
629 | 8h_3mm | 207 | 0
630 | AZ_2,25mm | 187 | 0
631 | AZ_1,25mm | 186 | 0
632 | AZ_1,25mm | 186 | 0
633 | AZ_2,25mm | 187 | 0
634 | AZ_1,5mm | 191 | 0
635 | AZ_1,5mm | 191 | 0
636 | AZ_1,75mm | 185 | 0
637 | AZ_1mm | 181 | 0
638 | AZ_1,5mm | 191 | 0
639 | AZ_1,75mm | 185 | 0
640 | AZ_2,25mm | 187 | 0
641 | AZ_2mm | 179 | 0
642 | AZ_2mm | 179 | 0
643 | AZ_1,25mm | 186 | 0
644 | AZ_2,25mm | 187 | 0
645 | AZ_2mm | 179 | 0
646 | AZ_1mm | 181 | 0
647 | AZ_0,75mm | 183 | 0